## Extracted Data
No. | Tool Shape | Rotational Speed | Plunging Speed | Composite Volume Fraction (%) | Si Particle Size (um) | Hardness (HV) | wear rate | Ultimate Compression Strength (MPa) | Elongation (%) | Temperature (°C) | Strain
1 | 1 | 315 | 25 | 0 | 2.9 | 75 | 8.62 | 118 | 13.5 | 353 | 66
2 | 1 | 315 | 31.5 | 0 | 3.4 | 72 | 9.31 | 135 | 13 | 344 | 58
3 | 1 | 315 | 40 | 0 | 4.1 | 69 | 10.42 | 119 | 7.5 | 323 | 50
4 | 1 | 500 | 25 | 0 | 2.2 | 81 | 8.15 | 115 | 12 | 370 | 89
5 | 1 | 500 | 31.5 | 0 | 2.7 | 75 | 8.54 | 136 | 13 | 352 | 72
6 | 1 | 500 | 40 | 0 | 3.2 | 72 | 9.288 | 140 | 17 | 340 | 59
7 | 1 | 630 | 25 | 0 | 1.4 | 83 | 7.024 | 101 | 9.7 | 392 | 108
8 | 1 | 630 | 31.5 | 0 | 1.6 | 81 | 7.66 | 125.8 | 9.5 | 373 | 90
9 | 1 | 630 | 40 | 0 | 2 | 78 | 8.107 | 138.7 | 14 | 358 | 73
10 | 1 | 800 | 25 | 0 | 1.1 | 84 | 6.9 | 98 | 8.3 | 430 | 131
11 | 1 | 800 | 31.5 | 0 | 1.3 | 82 | 7.44 | 114.7 | 9.1 | 412 | 112
12 | 1 | 800 | 40 | 0 | 1.5 | 81 | 7.91 | 120.6 | 11 | 395 | 97
13 | 2 | 315 | 25 | 0 | 2.3 | 79 | 8.19 | 126 | 15 | 348 | 70
14 | 2 | 315 | 31.5 | 0 | 2.7 | 75.6 | 8.85 | 144 | 12 | 339 | 61.5
15 | 2 | 315 | 40 | 0 | 2.8 | 72.5 | 10 | 137 | 8 | 318 | 53
16 | 2 | 500 | 25 | 0 | 1.8 | 83 | 7.7 | 123 | 13.2 | 365 | 94.3
17 | 2 | 500 | 31.5 | 0 | 2.2 | 78.8 | 8.1 | 145.5 | 13.5 | 347 | 76
18 | 2 | 500 | 40 | 0 | 2.6 | 75.5 | 8.83 | 154 | 18.7 | 335 | 63
19 | 2 | 630 | 25 | 0 | 1.1 | 87.2 | 6.67 | 108 | 10.7 | 386 | 113
20 | 2 | 630 | 31.5 | 0 | 1.45 | 85 | 7.3 | 133 | 10.45 | 368 | 95
21 | 2 | 630 | 40 | 0 | 1.6 | 80 | 7.7 | 148 | 15.4 | 353 | 77.4
22 | 2 | 800 | 25 | 0 | 0.9 | 88.2 | 6.6 | 105 | 9.2 | 424 | 140
23 | 2 | 800 | 31.5 | 0 | 0.9 | 86.1 | 6.8 | 123 | 10 | 406 | 120
24 | 2 | 800 | 40 | 0 | 1.2 | 85.05 | 7.5 | 130 | 12.1 | 389 | 103
25 | 3 | 315 | 25 | 0 | 2.2 | 81.5 | 7.9 | 131 | 13 | 338 | 75.6
26 | 3 | 315 | 31.5 | 0 | 2.4 | 78 | 8.5 | 150 | 15 | 330 | 66.5
27 | 3 | 315 | 40 | 0 | 3 | 74.5 | 8.9 | 152 | 11 | 310 | 57
28 | 3 | 500 | 25 | 0 | 1.6 | 84 | 7.4 | 128 | 13.8 | 354 | 102
29 | 3 | 500 | 31.5 | 0 | 2 | 81 | 7.78 | 148 | 15 | 337 | 82
30 | 3 | 500 | 40 | 0 | 2.3 | 78 | 8.52 | 160 | 18.4 | 325 | 68
31 | 3 | 630 | 25 | 0 | 1 | 90 | 6.43 | 112 | 11 | 374 | 122
32 | 3 | 630 | 31.5 | 0 | 1.2 | 89 | 7 | 143 | 11 | 358 | 102.6
33 | 3 | 630 | 40 | 0 | 1.4 | 83.5 | 7.39 | 150 | 16 | 343 | 84
34 | 3 | 800 | 25 | 0 | 0.8 | 91 | 6.29 | 107 | 9.6 | 411 | 148
35 | 3 | 800 | 31.5 | 0 | 0.81 | 88.5 | 7 | 128 | 10.5 | 394 | 125
36 | 3 | 800 | 40 | 0 | 1 | 87 | 7.2 | 135 | 12 | 377 | 111