## Extracted Data
No. | Tool Shape | Rotational Speed | Plunging Speed | Composite Volume Fraction (%) | Si Particle Size (um) | Hardness (HV) | wear rate | Ultimate Compression Strength (MPa) | Elongation (%)
1 | 1 | 315 | 25 | 0 | 2.9 | 75 | 8.62 | 118 | 13.5
2 | 1 | 315 | 31.5 | 0 | 3.4 | 72 | 9.31 | 135 | 13
3 | 1 | 315 | 40 | 0 | 4.1 | 69 | 10.42 | 119 | 7.5
4 | 1 | 500 | 25 | 0 | 2.2 | 81 | 8.15 | 115 | 12
5 | 1 | 500 | 31.5 | 0 | 2.7 | 75 | 8.54 | 136 | 13
6 | 1 | 500 | 40 | 0 | 3.2 | 72 | 9.288 | 140 | 17
7 | 1 | 630 | 25 | 0 | 1.4 | 83 | 7.024 | 101 | 9.7
8 | 1 | 630 | 31.5 | 0 | 1.6 | 81 | 7.66 | 125.8 | 9.5
9 | 1 | 630 | 40 | 0 | 2 | 78 | 8.107 | 138.7 | 14
10 | 1 | 800 | 25 | 0 | 1.1 | 84 | 6.9 | 98 | 8.3
11 | 1 | 800 | 31.5 | 0 | 1.3 | 82 | 7.44 | 114.7 | 9.1
12 | 1 | 800 | 40 | 0 | 1.5 | 81 | 7.91 | 120.6 | 11
13 | 2 | 315 | 25 | 0 | 2.3 | 79 | 8.19 | 126 | 15
14 | 2 | 315 | 31.5 | 0 | 2.7 | 75.6 | 8.85 | 144 | 12
15 | 2 | 315 | 40 | 0 | 2.8 | 72.5 | 10 | 137 | 8
16 | 2 | 500 | 25 | 0 | 1.8 | 83 | 7.7 | 123 | 13.2
17 | 2 | 500 | 31.5 | 0 | 2.2 | 78.8 | 8.1 | 145.5 | 13.5
18 | 2 | 500 | 40 | 0 | 2.6 | 75.5 | 8.83 | 154 | 18.7
19 | 2 | 630 | 25 | 0 | 1.1 | 87.2 | 6.67 | 108 | 10.7
20 | 2 | 630 | 31.5 | 0 | 1.45 | 85 | 7.3 | 133 | 10.45
21 | 2 | 630 | 40 | 0 | 1.6 | 80 | 7.7 | 148 | 15.4
22 | 2 | 800 | 25 | 0 | 0.9 | 88.2 | 6.6 | 105 | 9.2
23 | 2 | 800 | 31.5 | 0 | 0.9 | 86.1 | 6.8 | 123 | 10
24 | 2 | 800 | 40 | 0 | 1.2 | 85.05 | 7.5 | 130 | 12.1
25 | 3 | 315 | 25 | 0 | 2.2 | 81.5 | 7.9 | 131 | 13
26 | 3 | 315 | 31.5 | 0 | 2.4 | 78 | 8.5 | 150 | 15
27 | 3 | 315 | 40 | 0 | 3 | 74.5 | 8.9 | 152 | 11
28 | 3 | 500 | 25 | 0 | 1.6 | 84 | 7.4 | 128 | 13.8
29 | 3 | 500 | 31.5 | 0 | 2 | 81 | 7.78 | 148 | 15
30 | 3 | 500 | 40 | 0 | 2.3 | 78 | 8.52 | 160 | 18.4
31 | 3 | 630 | 25 | 0 | 1 | 90 | 6.43 | 112 | 11
32 | 3 | 630 | 31.5 | 0 | 1.2 | 89 | 7 | 143 | 11
33 | 3 | 630 | 40 | 0 | 1.4 | 83.5 | 7.39 | 150 | 16
34 | 3 | 800 | 25 | 0 | 0.8 | 91 | 6.29 | 107 | 9.6
35 | 3 | 800 | 31.5 | 0 | 0.81 | 88.5 | 7 | 128 | 10.5
36 | 3 | 800 | 40 | 0 | 1 | 87 | 7.2 | 135 | 12
37 | 1 | 315 | 25 | 1 | 0.73 | 80 | 6.034 | 135.7 | 13
38 | 1 | 315 | 31.5 | 1 | 0.85 | 77 | 6.517 | 155.25 | 15.6
39 | 1 | 315 | 40 | 1 | 1 | 75 | 7.294 | 136.85 | 12
40 | 1 | 500 | 25 | 1 | 0.55 | 85 | 5.705 | 132.5 | 14.4
41 | 1 | 500 | 31.5 | 1 | 0.68 | 80 | 5.978 | 156.4 | 15.6
42 | 1 | 500 | 40 | 1 | 0.8 | 77 | 6.502 | 161 | 20.4
43 | 1 | 630 | 25 | 1 | 0.34 | 89 | 4.832 | 119.2 | 8.4
44 | 1 | 630 | 31.5 | 1 | 0.4 | 86 | 5.731 | 143.8 | 14.5
45 | 1 | 630 | 40 | 1 | 0.36 | 83 | 5.927 | 152.8 | 16.5
46 | 1 | 800 | 25 | 1 | 0.28 | 90 | 4.83 | 112.7 | 9.96
47 | 1 | 800 | 31.5 | 1 | 0.33 | 85 | 5.208 | 131.905 | 10.92
48 | 1 | 800 | 40 | 1 | 0.38 | 84 | 5.537 | 135 | 13.2
49 | 2 | 315 | 25 | 1 | 0.58 | 84 | 5.733 | 145 | 18
50 | 2 | 315 | 31.5 | 1 | 0.68 | 81 | 6.195 | 161 | 14.4
51 | 2 | 315 | 40 | 1 | 0.83 | 78 | 7 | 165 | 9.6
52 | 2 | 500 | 25 | 1 | 0.45 | 89 | 5.39 | 141.45 | 15.84
53 | 2 | 500 | 31.5 | 1 | 0.55 | 84 | 5.67 | 167.325 | 16.2
54 | 2 | 500 | 40 | 1 | 0.65 | 81 | 6.181 | 177.1 | 22.44
55 | 2 | 630 | 25 | 1 | 0.28 | 93 | 4.669 | 124.2 | 12.84
56 | 2 | 630 | 31.5 | 1 | 0.33 | 91 | 5.11 | 152.95 | 12.54
57 | 2 | 630 | 40 | 1 | 0.4 | 87 | 5.39 | 170.2 | 18.48
58 | 2 | 800 | 25 | 1 | 0.22 | 95 | 4.62 | 128 | 11
59 | 2 | 800 | 31.5 | 1 | 0.225 | 92 | 4.76 | 142 | 12
60 | 2 | 800 | 40 | 1 | 0.3 | 90 | 5.25 | 147 | 14.5
61 | 3 | 315 | 25 | 1 | 0.55 | 85 | 5.53 | 150 | 15.6
62 | 3 | 315 | 31.5 | 1 | 0.6 | 83 | 5.95 | 148 | 13
63 | 3 | 315 | 40 | 1 | 0.75 | 80 | 6.23 | 174.8 | 13.2
64 | 3 | 500 | 25 | 1 | 0.4 | 88 | 5.18 | 147.2 | 16.6
65 | 3 | 500 | 31.5 | 1 | 0.5 | 87 | 5.446 | 170.2 | 18
66 | 3 | 500 | 40 | 1 | 0.56 | 82 | 5.964 | 184 | 22.08
67 | 3 | 630 | 25 | 1 | 0.25 | 96 | 4.501 | 130 | 13.2
68 | 3 | 630 | 31.5 | 1 | 0.3 | 94 | 4.9 | 160 | 13.2
69 | 3 | 630 | 40 | 1 | 0.35 | 89 | 5.173 | 176 | 19.2
70 | 3 | 800 | 25 | 1 | 0.2 | 91 | 4.403 | 140 | 11.52
71 | 3 | 800 | 31.5 | 1 | 0.21 | 95 | 4.9 | 145 | 12.6
72 | 3 | 800 | 40 | 1 | 0.25 | 93 | 5.04 | 155 | 14.4